## Sheet1
Strain | Stress(MPa)
0 | 0
0.003526573 | 360
0.004208772 | 370
0.005090191 | 380
0.006225624 | 390
0.007682902 | 400 | Symbol | Value
0.009545538 | 410 | ԑ(Strain) | Variable
0.01191582 | 420 | σ(Stress) | Variable
0.0149184 | 430 | E | 206000MPa
0.01870453 | 440 | K | 0.001779
0.02345681 | 450 | n | 11.2
0.02939485 | 460
0.03678165 | 470
0.04593092 | 480
0.0572155 | 490
0.07107688 | 500
0.08803607 | 510
0.1087059 | 520
0.1338048 | 530